## Worksheet 1
Source | LEP system | D | m | C | H | HAISI 316 | NOR
|  | [mm] | [–] | [m s−1] | [m] | [m] | [–]
| Coated aluminum | 1.5 | 9.47 | 253 | 11.6 | 12 785 | 0.001
| Al3003-H112 (AlMn1Cu) | 2.3 | 7.38 | 349 | 66.4 | 5026 | 0.013
| Coatings 1 & 2 | 2.3 | 16.4 | 183 | 135.3 | 5026 | 0.027
| Coating 3 | 2.3 | 18.8 | 158 | 35.8 | 5026 | 0.007
| Aluminum (Al3003-H112) | 2.4 | 7.69 | 358 | 126.2 | 4848 | 0.026
| Multilayer (S445-178R #2 & #3) | 2.1 | 9.8 | 265 | 70.4 | 6079 | 0.012
| LEP19B–Primer–FillerB–Laminate | 2.1 | 9.52 | 226 | 11.7 | 6079 | 0.002
| Standard coating (sample 1) | 2.5 | 8.13 | 253 | 15.2 | 4366 | 0.003
| Thicker standard coating (sample 2) | 2.5 | 8.2 | 258 | 18.9 | 4366 | 0.004
| Double standard coating (sample 3) | 2.5 | 13.5 | 183 | 28.6 | 4366 | 0.007
| PUR/putty/GF-Epoxy | 0.8 | 10.5 | 305 | 28.2 | 54 035 | 0.001
| PUR/putty/GF-Epoxy | 1.9 | 10.2 | 245 | 34.1 | 7745 | 0.004
| PUR/putty/GF-Epoxy | 2.4 | 7.78 | 271 | 16.4 | 4805 | 0.003
| PUR/putty/GF-Epoxy | 3.5 | 7.24 | 240 | 12.6 | 2121 | 0.006
| Aeronordic-ID883 | 2.5 | 8.24 | 204 | 2.9 | 4292 | 0.001
| Aeronordic-ID885 | 2.5 | 7.1 | 318 | 30.6 | 4292 | 0.007
| Aeronordic-ID884 | 2.5 | 1.41 | 22 661 | 17.5 | 4292 | 0.004
| Aeronordic-ID774, ISO 16474-2: 1000 h | 2.5 | 5.72 | 314 | 5.4 | 4479 | 0.001
| Aeronordic-ID775, ISO 16474-2: 1000 h | 2.5 | 5.72 | 319 | 5.9 | 4479 | 0.001
| Aeronordic-ID783, ISO 16474-3: 7 weeks | 2.5 | 5.74 | 336 | 8.1 | 4479 | 0.002
| Technoblade Repair 9000 | 2.2 | 16.9 | 187 | 197.4 | 5954 | 0.033
| Conventional LEP | 2.2 | 7.69 | 249 | 5.8 | 5954 | 0.001
| PUR/putty/GF-Epoxy | 2.4 | 11.2 | 237 | 112.4 | 4720 | 0.024