## Worksheet 1
Property | Cast | Structural | Laminate | Units
| iron | steel
Elastic modulus | 210 | 110 | 40 | GPa
Shear modulus | 76.9 | 42.9 | 15 | GPa
Poisson ratio | 0.3 | 0.28 | 0.3