## Worksheet
Property | Uniaxial glass | Biaxial glass | Triaxial glass | Uniaxial carbon | Foam
E1 [GPa] | 43.7 | 11.02 | 28.21 | 157.6 | 0.1425
E2 [GPa] | 16.5 | 11.02 | 16.24 | 9.1 | 0.1425
E3 [GPa] | 15.45 | 16.05 | 15.84 | 9.1 | 0.1425
G12 [GPa] | 3.495 | 13.23 | 8.248 | 4.131 | –
G13 [GPa] | 3.48 | 3.488 | 3.491 | 4.131 | –
G23 [GPa] | 3.48 | 3.488 | 3.491 | 2.689 | –
ν12 [–] | 0.262 | 0.6881 | 0.4975 | 0.3133 | 0.3194
ν13 [–] | 0.264 | 0.1172 | 0.1809 | 0.3133 | 0.3194
ν23 [–] | 0.35 | 0.1172 | 0.2748 | 0.4707 | 0.3194
Xt [MPa] | 640.23 | 46.21 | 435.63 | 1285 | 2.083
Xc [MPa] | −370.7 | −70.69 | −343.1 | −878.2 | 1.563
Yt [MPa] | 38.1 | 46.21 | 76.44 | 38.1 | 2.083
Yc [MPa] | −82.18 | −70.69 | −174.7 | −82.18 | 1.563
S [MPa] | 30.17 | 124.5 | 85.06 | 30.17 | 1.25
R [MPa] | 18.97 | 18.97 | 18.97 | 18.97 | 1.25
T [MPa] | 6.21 | 6.21 | 6.21 | 6.21 | 1.25
ρ [kg m−3] | 1940 | 1940 | 1940 | 1600 | 130