## Worksheet
Property | Unit | Value
Density | kg m−3 | 930
Kinematic viscosity | m2 s−1 | 0.0016
Yield stress | Pa | 210.1345
Consistency index | Pa sn | 31.5743
Flow index (n) | – | 0.6626
NLGI grade | – | 1