## Worksheet
Test ID | Cycle interval | da1/dN | da2/dN | 1/b0⋅dW/d(a1+a2) | R2
| [cycles] | [mm per cycle] | [mm per cycle] | [J m−2]
1 | 300 005–569 995 | 5.54×10-6 | 5.31×10-6 | 2334 | 0.998
2 | 20 005–29 010 | 9.32×10-4 | 7.83×10-4 | 2123 | 0.999
3 | 10 999–17 994 | 1.26×10-3 | 1.36×10-3 | 2860 | 0.999