## Worksheet
Layers of sample no. 1
| Topcoat [µm] | Primer [µm] | Fine filling [µm] | Rough filling [µm]
Wet film, data provided by Siemens Gamesa | 210 | 290 | 500 | 1050
Dry film calculated with data sheet | ∼149 | ∼255 | 500 | 1050
Dry film measured with OCT above foil | ∼144±2.9 | ∼219±2.3 | unknown | unknown
Layers of sample no. 2
| Topcoat [µm] | Primer [µm] | Fine filling [µm] | Rough filling [µm]
Wet film, data provided by Siemens Gamesa | 170 | 190 | 500 | 2000
Dry film calculated with data sheet | ∼120 | ∼166 | 500 | 2000
Dry film measured with OCT | ∼120±2.9 | ∼123±2.3 | unknown | unknown
Dry film measured with X-ray | ∼240±7.5 |  | ∼338±7.5 | ∼1539±7.5