## Worksheet
| MIR OCT | X-ray CT (Zeiss Xradia 520 Versa)
Resolution | Not depending on the sample size. Axial: ∼9.74 µm in air, ∼6.54 µm in topcoat, and ∼5.29 µm in primer. Transverse: ∼22 µm | Depending on the sample size. Axial and transverse: 1–50 µm in samples of size 1–50 mm
Penetration depth | 360 µm | Penetrate the entire sample (1.5 cm)
Acquisition time | 40 min for an area of ∼5.73×5.73 mm2 | 6 h minimum for ∼10×1×1.5 cm
Measurement method | Stay normal at the surface of the sample | Need to rotate around the sample