## Worksheet 1
Alloy | Yield strength | Ultimate tensile | Total ultimate | Source
| [MPa] | strength [MPa] | strain [%]
42CrMo4 (QT) | 946 | 1046 | 14.2 | Gramlich et al. (2020)
AHD | 895 | 1290 | 12 | cf. Gramlich et al. (2020)
EN-GJS-400-18-LT | 240 | 400 | 18 | Deutsches Institut für Normung e.V. (2019)