## Worksheet 1
Material | AHD | 42CrMo4
Composition [wt %] | 0.15 C, 4 Mn, 0.7 Ni, 0.5 Al, 0.5 Si | 0.42 C, 1.1 Cr, 0.75 Mn, 0.25 Si, 0.22 Mo,
Total trade price [EUR t−1] | 1128.95 | 1121.25
Processing cost factor [–] | 1.7 | 1.5
Estimated material price MCAlloy [EUR t−1] | 1900 | 1700