## Worksheet 1
Process Mass [kg] |  | Process | Carbon Emissions [kgCO2 eq.] | Carbon Emissions [%]
Raw m^ | 22 641.51 | Raw Material (42CrMo4, green, PO 40) | 10 800.000 | 60.43
Transportation, external, rail/road/ship | 195.185 | 1.09
Heating | 6450.475 | 36.1
Forming | 78.949 | 0.44
Forging m¯ | 19 245.28 | Cutting/sawing | 336.792 | 1.88
Postprocessing: lathe | 6.801 | 0.04
Part (m) | 10,200.00 | Quality assurance and packaging | 2.55 | 0.01
|  |  | Sum: 28 761.318 | 100