## Worksheet 1
Step # | Step name | Description
1 | Analysis article setup
1.1 | Article designation | Establish article of interest
1.2 | Environmental conditions | Wind speed distribution
1.3 | Governing article parameters | Operational parameters: tip speed, RPM, operating hours, design life
2 | Structural analysis
2.1 | Finite element model | 3-D shell elements with as-built material properties and lay-up
2.2 | Flaw location discretization | Selection of elements for nodal solution of mechanical response
2.3 | Load introduction | Uniform pressure distribution applied to HP side of blade
3 | Development of failure criteria
3.1 | Fatigue properties | ε−N Curve for specific R ratios
3.2 | Constant life approximation | Piecewise linear approximation
3.3 | Designation of spectrum for load reversals | Standardized WISPER reversal spectrum for wind blade loading
3.4 | Derivation of total fatigue cycles | Based on operational parameters
4 | Flaw data implementation
4.1 | Development of flaw distributions from data | Collected data on waves angles fit to normal distribution w/non-zero mean.
4.2 | Designation of simulated flaw distributions for comparative analysis | Analyst generated normal distribution for waves and porosity with zero mean and for porosity w/non-zero mean
4.3 | Development flaw occurrence distribution | Spatial distribution describing the probability of a flaw existing by location
4.4 | Treatment of flaw structural performance in fatigue | Modification to ε-N curve single cycle intercept with knockdown factor based on flaw magnitude
5 | Model verification/tuning
5.1 | Model implementation | Structural model and fatigue failure criteria used on test article
5.2 | Development of baseline “design” case | Load application (pressure) tuned to elicit a blade failure at 20 years (without flaws)
6 | Probabilistic analysis
6.1 | Probability of failure | Calculated for all locations for each analysis case. Compared to baseline to how conservatism
6.2 | Time to failure | Calculated for regions of interest (locations high Pf)