## Worksheet 1
Test | Position of | Accumulated | Tangential speed | Kinetic energy, | Impacts/area to
time | erosion front | rain | at erosion front | of each impact | removed coating
(h) | (mm) | (mm) | (m s−1) | (J) | (cm−2)
0.5 | 66 | 16 | 131 | 0.036 | 8.5 × 103
1 | 135 | 33 | 122 | 0.031 | 1.6 × 104
1.5 | 161 | 49 | 119 | 0.029 | 2.3 × 104
2 | 182 | 65 | 116 | 0.028 | 3.0 × 104
2.5 | 208 | 81 | 112 | 0.026 | 3.6 × 104
3 | 228 | 98 | 110 | 0.025 | 4.3 × 104