## Worksheet 1
Component |  |  | Material type | Longitudinal | Transversal
From | To | Young's | Young's | Shear
(% η) | (% η) | modulus | modulus | modulus
|  | (MPa) | (MPa) | (MPa)
Spar caps | 1 | 99.8 | uni-dir. GFRP | 41 630 | 14 930 | 5047
LE–TE reinforcements | 10 | 95
Root reinforcement | 0 | 45
First and second | 5 | 99.8 | bi-axial GFRP | 13 920 | 13 920 | 11 500
shear webs skin
External shell | 0 | 100 | tri-axial GFRP | 21 790 | 14 670 | 9413
Third shear web skin | 22 | 95
Shell and webs core | 5 | 99.8 | balsa | 50 | 50 | 150