## Worksheet 1
Material property |  | Unidirectional | Steel | Gel | CSM | Divinycell
|  | laminate |  | coat | 300 | H45
Density, ρ | (kg mm−3) | 1896 | 7850 | 1200 | 1896 | 200
Thickness, h | (mm) | 0.716 | 5.3 | 0.9 | 0.358 | 5 or 10
E1 | (GPa) | 24.84 | 210 | 3.98 | 9.14 | 55×10-3
E2 | (GPa) | 9.14 |  |  |  | 55×10-3
ν12 |  | 0.29 | 0.3 | 0.34 | 0.29 | 0.4
G12 | (GPa) | 2.83 |  |  |  | 15×10-3
XT | (MPa) | 191.73 | 581.8 | 35.29 | 16.86 | 1.4
XC | (MPa) | 101.16 |  |  |  | 0.6
YT | (MPa) | 16.86 |  |  |  | 1.4
YC | (MPa) | 50.41 |  |  |  | 0.6
S | (MPa) | 11.29 |  |  |  | 0.56