## Worksheet 1
| UD | BIAX | TRIAX | PU Core | LEP
E1 (MPa) | 38 800a | 22 293 | 25 800 | 10 | 560
E2 (MPa) | 12 950b | 22 293 | 17 500 | 10 | 560
G12 (MPa) | 3670 | 3670 | 3670 | 3846 | 373
v12 | 0.3 | 0.3 | 0.3 | 0.3 | 0.25
Density (kg m−3) | 1200 | 1200 | 1200 | 80 | 950