## Worksheet 1
Fabric | Fabric | E11 | E22 | G | Laminate | Unit cost
material | orientation | (GPa) | (GPa) | (GPa) | density (kg m−3) | (USD kg−1)
Glass | Unidirectional | 43.7 | 16.5 | 3.3 | 1940 | 1.9
Glass | Biaxial | 11 | 11 | 13.2 | 1940 | 3
Glass | Triaxial | 28.2 | 16.2 | 8.2 | 1940 | 2.9
Carbon | Unidirectional | 157.6 | 9.1 | 4.1 | 1600 | 20