## Worksheet 1
Material | Longitudinal | Transversal | Density
type | elasticity | elasticity | [kg m−3]
| modulus | modulus
| [MPa] | [MPa]
Tx GFRP | 21 790 | 14 670 | 1845
Ux GFRP | 41 630 | 14 930 | 1940
Bx GFRP | 13 920 | 13 920 | 1845
Balsa | 50 | 50 | 110