## Worksheet 1
Material | Longitudinal | Transversal | Density
type | elasticity | elasticity | [kg m−3]
| modulus | modulus
| [MPa] | [MPa]
Bx GFRP | 13 920 | 13 920 | 1845
Ux GFRP | 42 000 | 12 300 | 1940
PMMA | 2450 | 2450 | 1200
POM | 5000 | 5000 | 1400
Balsa | 50 | 50 | 150