## Worksheet 1
Method | Condition |  | Flaw length (mm) | Flaw through thickness (mm)
Magnetic particle inspection (MPI) | Machined or ground |  | 5 | 1.5
| As-welded | With local dressing | 10 | 2
|  | With poor profile | 20 | 4
Ultrasonic testing (UT) | Convectional |  | 15 | 3