## Worksheet 1
Case description
Structure | NREL 5 MW OWT
Material properties | Young's modulus | 210 MPa (Gentils et al., 2017)
| Poisson's ratio | 0.38 (Gentils et al., 2017)
| Yield stress (σY) | 355 MPa (Gentils et al., 2017)
| Tensile strength | 550 MPa (Gentils et al., 2017)
| Toughness | 200 MPa⋅m0.5 assumed
Fatigue assumptions | Crack growth model | Single-slope crack growth
| Cyclic stress | Equivalent constant-amplitude stress 51.2 MPa
| Stress intensity solution | A surface flaw in a plate
| Paris law constants | m=3.9, C=3.814⋅10-16 for crack growing in HAZ and in air; m=3.3, C=4.387⋅10-14 for crack in HAZ and in with free corrosion (for da/dN in mm per cycle and ΔK in N mm−0.5) (Mehmanparast et al., 2017)
| Design cycles in life | Nlife=ηa⋅ηrated⋅(20[yr]⋅365[dyr-1]⋅24[hd-1]⋅60[minh-1]), for this structure 1.253⋅108 (Gentils et al., 2017)
Fracture assumptions | FAD | BS 7910 Option 1
| Primary stress | 209 MPa (Gentils et al., 2017)
| Secondary stress | Weld residual stress=100 MPa, assumed
| Thickness (B) | 60 mm (Gentils et al., 2017)
| Initial flaw dimensions (a⋅2C) | (1.5 mm⋅5 mm)