## Worksheet 1
Case description
Case study structure | Offshore topside platform with long-term stress shape parameter of 0.85 and load cycle rate of 5.063 cycles min−1
Maximum design stress=0.62⋅yield stress
Material properties | Young's modulus | 210 MPa constant (Gentils et al., 2017)
| Poisson's ratio | 0.3 constant (Gentils et al., 2017)
| Yield stress (σY) | 450 MPa constant (Gentils et al., 2017)
| Tensile strength | 560 MPa constant (Gentils et al., 2017)
| Toughness | 200 MPa⋅m0.5 assumed
Fatigue assumptions | Crack growth model | Single-slope crack growth
| Cyclic stress | Equivalent constant-amplitude stress 21 MPa
| Stress intensity solution | Through-thickness flaw in an infinite plate
| Paris law parameters | BS 7910-recommended values
| Design cycles in life | Nlife=load cycle rate(cyclesmin)⋅(20[yr]⋅365[dyr-1]⋅24[hd-1]⋅60[minh-1]), for this structure 5.322⋅107
Fracture assumptions | FAD | BS 7910 Option 1
| Primary stress | A Weibull distribution with scale parameter 9.47 MPa
| Secondary stress | Weld residual stress=constant 100 MPa, assumed
| Thickness (B) | 60 mm (Gentils et al., 2017)
| Initial flaw dimensions (2a) | Exponential distribution with a mean value of 2 mm
Inspection capabilities | In-service surface inspection | Surface inspection for ground welds above the water surface (Fig. 11)