## Worksheet 1
Fiber | Uniaxial | Biaxial | Triaxial | Uniaxial | Uniaxial
type | glass | glass | glass | carbon | heavy-tow
carbon
E1* [GPa] | 43.7 | 11.02 | 28.21 | 157.6 | 160.6
E2* [GPa] | 16.5 | 11.02 | 16.24 | 9.1a | 9.1a
E3* [GPa] | 15.45 | 16.05 | 15.84 | 9.1a | 9.1a
G12* [GPa] | 3.265 | 13.23 | 8.248 | 4.131 | 4.131
G13* [GPa] | 3.495 | 3.488 | 3.491 | 4.131 | 4.131
G23* [GPa] | 3.48 | 3.488 | 3.491 | 2.689 | 2.689
ν12* | 0.262 | 0.6881 | 0.4975 | 0.3133 | 0.3133
ν13* | 0.264 | 0.1172 | 0.1809 | 0.3133 | 0.3133
ν23* | 0.35 | 0.1172 | 0.2748 | 0.4707 | 0.4707
γσ-1X [MPa] | 640.23 | 46.21 | 435.63 | 1285 | 772.7
γσ-1X′ [MPa] | −370.7 | −70.69 | −343.1 | −878.2 | −673.5
γσ-1Y [MPa] | 38.1 | 46.21 | 76.44 | 38.1b | 38.1b
γσ-1Y′ [MPa] | −82.18 | −70.69 | −174.7 | −82.18b | −82.18b
γσ-1S [MPa] | 30.17 | 124.5 | 85.06 | 30.17b | 30.17b
γσ-1R [MPa] | 18.97 | 18.97b | 18.97b | 18.97b | 18.97b
γσ-1T [MPa] | 6.21 | 6.21b | 6.21b | 6.21b | 6.21b
m | 10 | 10 | 10 | 16.1 | 45.4
ρ [kg m−3] | 1940 | 1940 | 1940 | 1600 | 1600