## Worksheet 1
| E | ν | γσ-1X | γσ-1X′ | γσ-1S | ρ
| [GPa] |  | [MPa] | [MPa] | [MPa] | [kg m−3]
Gelcoat | 3.44 | 0.3 | – | – | – | 1235
Foam | 0.1425 | 0.3194 | 2.083 | 1.563 | 1.25 | 130