## Worksheet 1
Test ID | x/2b | Contact size | Amplitude | Contact pressure | Maximum speed | Frequency | Entrainment speed | Number of
|  | in mm | in ∘ | in GPa | in ∘ s−1 | in Hz | in mm s−1 | cycles
I | 2.9 | 38.5 | 0.4 | 2.55 | 0.8 | 0.32 | 7.72 | 1000; 3000; 5000
II | 3.6 | 25.1 | 0.4 | 2.05 | 0.8 | 0.32 | 7.72 | 1000; 3000; 5000; 20 000; 40 000
III | 18.4 | 38.5 | 2.5 | 2.55 | 5 | 0.32 | 48.25 | 40 000
IV | 18.4 | 38.5 | 2.5 | 2.55 | 0.8 | 0.05 | 7.72 | 40 000
V | 8.1 | 29.8 | 1 | 2.24 | 0.8 | 0.13 | 7.72 | 5000
VI | 1 | 38.5 | 0.15 | 2.55 | 0.3 | 0.32 | 2.89 | 5000