## Worksheet 1
Material
Property | Units | UD glass | BIAX glass | Foam | Adhesive
E11 | [GPa] | 35 | 10 | 0.075 | 3.5
E22 | [GPa] | 10 | 10 | 0.075 | 3.5
E33 | [GPa] | 10 | 10 | 0.075 | 3.5
G12 | [GPa] | 4 | 10 | 0.025 | 1.3
G13 | [GPa] | 4 | 10 | 0.025 | 1.3
G23 | [GPa] | 1 | 10 | 0.025 | 1.3
ν12 | [–] | 0.3 | 0.3 | 0.45 | 0.35
ν13 | [–] | 0.3 | 0.3 | 0.45 | 0.35
ν23 | [–] | 0.3 | 0.3 | 0.45 | 0.35
tply | [mm] | 0.25 | 0.25 | n/a | n/a